## Peralkaline viscosity model
MODEL FOR VISCOSITY OF PANTELLERITIC MELTS
Citation: D. Di Genova et al., 2013. The rheology of peralkaline rhyolites from Pantelleria Island. JVGR 249, 201–216.
Oxide | Constant | INPUT | Normalize | Mol. % | Legend
| Molec. Wt. | (Wt. %) | (Wt. %) | Oxide Basis |  | Constants parameters
SiO2 | 60.085 | 69.21 | 69.63553 | 74.95103 |  | Input
TiO2 | 79.88 | 0.5 | 0.5030742 | 0.4072928 |  | Calculated parameters
Al2O3 | 101.96 | 9.18 | 9.236442 | 5.858517
FeO(T) | 71.85 | 8.628919 | 8.681973 | 7.814558
MnO | 70.94 | 0.32 | 0.3219675 | 0.2935172 | MODEL COEFFICIENTS
MgO | 40.3 | 0.08 | 0.08049187 | 0.1291694 | log h (Pa s)=A+(B3+B4*log(1+H2O))/[T(K)-((C3+C4*log(1+H2O))]
CaO | 56.08 | 0.6 | 0.603689 | 0.6961744 | A | B3 | B4 | C3 | C4
Na2O | 61.98 | 6.52 | 6.560087 | 6.844959 | -4.55 | 10528.64 | -4672.21 | 172.27 | 89.75
K2O | 94.2 | 4.35 | 4.376745 | 3.004783
P2O5 | 141.94 | 0 | 0 | 0
H2O | 18.001 | 0 | 0 | 0
Total |  | 99.38892 | 100 | 100
|  |  | GFW. | 64.67148
Predicted Model Values |  | T(oC) | T(K) | log η
(Pa s)
A | -4.55 | 1400 | 1673 | 2.465679
B | 10528.64 | 1500 | 1623 | 2.707477
C | 65.64901 | 1600 | 1573 | 2.966538
AEX | 3.991226 | 1700 | 1523 | 3.244778
Tg(K) | 701.8206 | 1800 | 1473 | 3.544409